## Inspection
品名 | プレートt3
ロット番号 | C-Lot01
検査日 | 2026-06-01
検査項目 | 測定No | 測定値
板厚(mm) | 1 | 2.99
板厚(mm) | 2 | 2.94
板厚(mm) | 3 | 3
板厚(mm) | 4 | 3.01
板厚(mm) | 5 | 3.05
板厚(mm) | 6 | 2.97
板厚(mm) | 7 | 2.88
板厚(mm) | 8 | 3.01
板厚(mm) | 9 | 2.94
板厚(mm) | 10 | 3.04
幅(mm) | 1 | 99.97
幅(mm) | 2 | 100.04
幅(mm) | 3 | 100.06
幅(mm) | 4 | 100.04
幅(mm) | 5 | 100.06
幅(mm) | 6 | 99.96
幅(mm) | 7 | 99.99
幅(mm) | 8 | 100.08
幅(mm) | 9 | 100
幅(mm) | 10 | 99.98
■集計
板厚(mm) | 平均
幅(mm) | 平均